## Sheet1
| Si3N4 |  |  | Zinc Alloys |  | Mg Alloys |  | Aluminum
| Sintered-Reaction Bonded | Sintered | Hot Pressed | Zamak 3 | Zamak 5 | AZ91A | AZ91D | 6061
Modulus of Elasticity | 300 Gpa | 300 Gpa | 300 Gpa | 130 Gpa | 130 Gpa | 45 Gpa | 45 Gpa | 68.9 Gpa
Shear Modulus | 148 Mpa | No data found | No data found | 214 Mpa | 262 Mpa | 17 Gpa | 17 Gpa | 26 Gpa
Fracture Toughness | 5.0-8.0 Mpa-sqrt(m) | 7.5 Mpa-sqrt(m) | 4.5 Mpa-sqrt(m) | 12.3 Mpa*sqrt(m) | 2.1x10^7 N*m^-(3/2) | no data found | no data found | 29 Mpa-sqrt(m)
Thermal Expansion | 3.4 microm/K | 3.1 microm/K | 3.2 microm/K | 27 microm/K | 27 microm/K | 26 microm/m*K @ 20-100degC | Same as AZ91A | 25.2 microm/m-Deg C
Thermal Conductivity | 27 W/m-K | 22 W/m-K | 26 W/m-K | 113 W/m*K | 110 W/m*K | 72W/m*K @ 100-300degC | Same as AZ91A | 167 W/m-K
Thermal Shock Resistance | 700 deltaT Deg-C | 800 DeltaT Deg-C | 700 DeltaT Deg-C
Density | 3.31 g/cm3 | 3.24 g/cm3 | 3.2 g/cm3 | 6.6g/cm3 | 6.7g/cm3 | 1.81g/cm3 | 1.81g/cm3 | 2.7 g/cm3
Melting point | 1500+ Deg-C |  |  | 380-387 degC | 380-386 degC | 421 degC | 421 degC | 582-652 Deg-C